## Feuil2
Action Name | Time (sequence)(s) | Time (action)(s) | Shear stress(Pa) | Shear rate(s-Â¹) | Shear strain(%) | Normal force(N) | Complex shear strain(%) | Frequency(Hz) | Complex shear stress(Pa) | Shear modulus (elastic component)(Pa) | Shear modulus (viscous component)(Pa) | Shear modulus (complex component)(Pa) | Torque(N m) | Temperature(Â°C) | Gap(mm) | Torque (requested)(N m) | Angular position (requested)(rad) | Angular velocity (requested)(rad/s) | Temperature (requested)(Â°C)
Pre Shear Initial | 22.34 | 1 | 78.35 | 469.4 | 47035 | 0.07777 | [6 empty] | 0.001396 | 25.11 | 1 | #NUM! | 526.8 | 106.1 | 23
Pre Shear Initial | 23.34 | 2 | 62.09 | 498.5 | 97041.3 | 0.07814 | [6 empty] | 0.001106 | 25.11 | 1 | #NUM! | 633.4 | 106.5 | 23
Pre Shear Initial | 24.34 | 3 | 23.22 | 500 | 147041 | 0.07826 | [6 empty] | 0.0004137 | 25.11 | 1 | #NUM! | 739.9 | 106.5 | 23
Pre Shear Initial | 25.34 | 4 | 23.25 | 500 | 197047 | 0.07779 | [6 empty] | 0.0004142 | 25.1 | 1 | #NUM! | 846.4 | 106.5 | 23
Pre Shear Initial | 26.34 | 5 | 23.31 | 500 | 247047 | 0.07708 | [6 empty] | 0.0004154 | 25.09 | 1 | #NUM! | 952.9 | 106.5 | 23
Pre Shear Initial | 27.34 | 6 | 23.34 | 500 | 297053 | 0.07711 | [6 empty] | 0.0004159 | 25.06 | 1 | #NUM! | 1059 | 106.5 | 23
Pre Shear Initial | 28.34 | 7 | 23.36 | 500 | 347053 | 0.07749 | [6 empty] | 0.0004162 | 25.03 | 1 | #NUM! | 1166 | 106.5 | 23
Pre Shear Initial | 29.34 | 8 | 23.38 | 500 | 397059 | 0.07727 | [6 empty] | 0.0004165 | 25 | 1 | #NUM! | 1273 | 106.5 | 23
Pre Shear Initial | 30.34 | 9 | 23.39 | 500 | 447059 | 0.07746 | [6 empty] | 0.0004167 | 24.97 | 1 | #NUM! | 1379 | 106.5 | 23
Pre Shear Initial | 31.34 | 10 | 23.38 | 500 | 497059 | 0.07771 | [6 empty] | 0.0004166 | 24.92 | 1 | #NUM! | 1486 | 106.5 | 23
Pre Shear Initial | 32.34 | 11 | 23.39 | 500 | 547065 | 0.07776 | [6 empty] | 0.0004167 | 24.89 | 1 | #NUM! | 1592 | 106.5 | 23
Pre Shear Initial | 33.34 | 12 | 23.4 | 500 | 597065 | 0.07796 | [6 empty] | 0.0004169 | 24.84 | 1 | #NUM! | 1699 | 106.5 | 23
Pre Shear Initial | 34.34 | 13 | 23.41 | 500 | 647071 | 0.07789 | [6 empty] | 0.0004172 | 24.79 | 1 | #NUM! | 1805 | 106.5 | 23
Pre Shear Initial | 35.34 | 14 | 23.4 | 500 | 697072 | 0.07894 | [6 empty] | 0.000417 | 24.75 | 1 | #NUM! | 1912 | 106.5 | 23
Pre Shear Initial | 36.34 | 15 | 23.4 | 500 | 747078 | 0.07867 | [6 empty] | 0.0004169 | 24.7 | 1 | #NUM! | 2018 | 106.5 | 23
Pre Shear Initial | 37.34 | 16 | 23.39 | 500 | 797078 | 0.07865 | [6 empty] | 0.0004167 | 24.65 | 1 | #NUM! | 2125 | 106.5 | 23
Pre Shear Initial | 38.34 | 17 | 23.37 | 500 | 847085 | 0.07865 | [6 empty] | 0.0004165 | 24.61 | 1 | #NUM! | 2231 | 106.5 | 23
Pre Shear Initial | 39.34 | 18 | 23.37 | 500 | 897085 | 0.07889 | [6 empty] | 0.0004164 | 24.56 | 1 | #NUM! | 2338 | 106.5 | 23
Pre Shear Initial | 40.34 | 19 | 23.35 | 500 | 947091 | 0.07946 | [6 empty] | 0.0004161 | 24.52 | 1 | #NUM! | 2444 | 106.5 | 23
Pre Shear Initial | 41.34 | 20 | 23.29 | 500 | 997091 | 0.07956 | [6 empty] | 0.0004151 | 24.48 | 1 | #NUM! | 2551 | 106.5 | 23
Pre Shear Initial | 42.34 | 21 | 23.23 | 500 | 1047090 | 0.07914 | [6 empty] | 0.0004139 | 24.43 | 1 | #NUM! | 2657 | 106.5 | 23
Pre Shear Initial | 43.34 | 22 | 23.27 | 500 | 1097100 | 0.07845 | [6 empty] | 0.0004147 | 24.39 | 1 | #NUM! | 2764 | 106.5 | 23
Pre Shear Initial | 44.34 | 23 | 23.32 | 500 | 1147100 | 0.07826 | [6 empty] | 0.0004156 | 24.35 | 1 | #NUM! | 2870 | 106.5 | 23
Pre Shear Initial | 45.34 | 24 | 23.33 | 500 | 1197100 | 0.07822 | [6 empty] | 0.0004157 | 24.31 | 1 | #NUM! | 2977 | 106.5 | 23
Pre Shear Initial | 46.34 | 25 | 23.34 | 500 | 1247100 | 0.07824 | [6 empty] | 0.0004159 | 24.27 | 1 | #NUM! | 3083 | 106.5 | 23
Pre Shear Initial | 47.34 | 26 | 23.34 | 500 | 1297110 | 0.07818 | [6 empty] | 0.0004159 | 24.23 | 1 | #NUM! | 3190 | 106.5 | 23
Pre Shear Initial | 48.34 | 27 | 23.34 | 500 | 1347110 | 0.07817 | [6 empty] | 0.0004159 | 24.2 | 1 | #NUM! | 3296 | 106.5 | 23
Pre Shear Initial | 49.34 | 28 | 23.34 | 500 | 1397120 | 0.07754 | [6 empty] | 0.0004158 | 24.16 | 1 | #NUM! | 3403 | 106.5 | 23
Pre Shear Initial | 50.34 | 29 | 23.36 | 500 | 1447120 | 0.07766 | [6 empty] | 0.0004162 | 24.13 | 1 | #NUM! | 3510 | 106.5 | 23
Pre Shear Initial | 51.34 | 30 | 23.38 | 500 | 1497120 | 0.07708 | [6 empty] | 0.0004167 | 24.09 | 1 | #NUM! | 3616 | 106.5 | 23
Pre Shear Initial | 52.34 | 31 | 23.39 | 500 | 1547120 | 0.07775 | [6 empty] | 0.0004167 | 24.06 | 1 | #NUM! | 3723 | 106.5 | 23
Pre Shear Initial | 53.34 | 32 | 23.39 | 500 | 1597120 | 0.07778 | [6 empty] | 0.0004168 | 24.03 | 1 | #NUM! | 3829 | 106.5 | 23
Pre Shear Initial | 54.34 | 33 | 23.4 | 500 | 1647130 | 0.07818 | [6 empty] | 0.000417 | 23.99 | 1 | #NUM! | 3936 | 106.5 | 23
Pre Shear Initial | 55.34 | 34 | 23.4 | 500 | 1697130 | 0.07868 | [6 empty] | 0.0004169 | 23.96 | 1 | #NUM! | 4042 | 106.5 | 23
Pre Shear Initial | 56.34 | 35 | 23.39 | 500 | 1747130 | 0.0777 | [6 empty] | 0.0004167 | 23.94 | 1 | #NUM! | 4149 | 106.5 | 23
Pre Shear Initial | 57.34 | 36 | 23.38 | 500 | 1797130 | 0.07851 | [6 empty] | 0.0004166 | 23.91 | 1 | #NUM! | 4255 | 106.5 | 23
Pre Shear Initial | 58.34 | 37 | 23.37 | 500 | 1847140 | 0.07853 | [6 empty] | 0.0004164 | 23.88 | 1 | #NUM! | 4362 | 106.5 | 23
Pre Shear Initial | 59.34 | 38 | 23.3 | 500 | 1897140 | 0.07878 | [6 empty] | 0.0004151 | 23.85 | 1 | #NUM! | 4468 | 106.5 | 23
Pre Shear Initial | 60.34 | 39 | 23.23 | 500 | 1947140 | 0.07869 | [6 empty] | 0.000414 | 23.83 | 1 | #NUM! | 4575 | 106.5 | 23
Pre Shear Initial | 61.34 | 40 | 23.27 | 500 | 1997150 | 0.07923 | [6 empty] | 0.0004147 | 23.8 | 1 | #NUM! | 4681 | 106.5 | 23
Pre Shear Initial | 62.34 | 41 | 23.32 | 500 | 2047150 | 0.07935 | [6 empty] | 0.0004156 | 23.78 | 1 | #NUM! | 4788 | 106.5 | 23
Pre Shear Initial | 63.34 | 42 | 23.33 | 500 | 2097150 | 0.07929 | [6 empty] | 0.0004157 | 23.75 | 1 | #NUM! | 4894 | 106.5 | 23
Pre Shear Initial | 64.34 | 43 | 23.32 | 500 | 2147150 | 0.07901 | [6 empty] | 0.0004155 | 23.73 | 1 | #NUM! | 5001 | 106.5 | 23
Pre Shear Initial | 65.34 | 44 | 23.32 | 500 | 2197160 | 0.0793 | [6 empty] | 0.0004155 | 23.71 | 1 | #NUM! | 5107 | 106.5 | 23
Pre Shear Initial | 66.34 | 45 | 23.31 | 500 | 2247160 | 0.07887 | [6 empty] | 0.0004154 | 23.69 | 1 | #NUM! | 5214 | 106.5 | 23
Pre Shear Initial | 67.34 | 46 | 23.31 | 500 | 2297170 | 0.07881 | [6 empty] | 0.0004154 | 23.66 | 1 | #NUM! | 5320 | 106.5 | 23
Pre Shear Initial | 68.34 | 47 | 23.31 | 500 | 2347170 | 0.07807 | [6 empty] | 0.0004154 | 23.64 | 1 | #NUM! | 5427 | 106.5 | 23
Pre Shear Initial | 69.34 | 48 | 23.31 | 500 | 2397170 | 0.07834 | [6 empty] | 0.0004154 | 23.62 | 1 | #NUM! | 5534 | 106.5 | 23
Pre Shear Initial | 70.34 | 49 | 23.32 | 500 | 2447170 | 0.07828 | [6 empty] | 0.0004156 | 23.6 | 1 | #NUM! | 5640 | 106.5 | 23
Pre Shear Initial | 71.34 | 50 | 23.33 | 500 | 2497170 | 0.07849 | [6 empty] | 0.0004156 | 23.59 | 1 | #NUM! | 5747 | 106.5 | 23
Pre Shear Initial | 72.34 | 51 | 23.33 | 500 | 2547180 | 0.07789 | [6 empty] | 0.0004157 | 23.57 | 1 | #NUM! | 5853 | 106.5 | 23
Pre Shear Initial | 73.34 | 52 | 23.34 | 500 | 2597180 | 0.07818 | [6 empty] | 0.000416 | 23.55 | 1 | #NUM! | 5960 | 106.5 | 23
Pre Shear Initial | 74.34 | 53 | 23.35 | 500 | 2647180 | 0.07826 | [6 empty] | 0.0004161 | 23.53 | 1 | #NUM! | 6066 | 106.5 | 23
Pre Shear Initial | 75.34 | 54 | 23.36 | 500 | 2697180 | 0.07863 | [6 empty] | 0.0004162 | 23.52 | 1 | #NUM! | 6173 | 106.5 | 23
Pre Shear Initial | 76.34 | 55 | 23.35 | 500 | 2747190 | 0.0788 | [6 empty] | 0.0004161 | 23.5 | 1 | #NUM! | 6279 | 106.5 | 23
Pre Shear Initial | 77.34 | 56 | 23.3 | 500 | 2797190 | 0.07885 | [6 empty] | 0.0004153 | 23.49 | 1 | #NUM! | 6386 | 106.5 | 23
Pre Shear Initial | 78.34 | 57 | 23.25 | 500 | 2847200 | 0.07888 | [6 empty] | 0.0004143 | 23.47 | 1 | #NUM! | 6492 | 106.5 | 23
Pre Shear Initial | 79.34 | 58 | 23.32 | 500 | 2897200 | 0.07938 | [6 empty] | 0.0004155 | 23.45 | 1 | #NUM! | 6599 | 106.5 | 23
Pre Shear Initial | 80.34 | 59 | 23.36 | 500 | 2947200 | 0.07959 | [6 empty] | 0.0004163 | 23.44 | 1 | #NUM! | 6705 | 106.5 | 23
Pre Shear Initial | 81.34 | 60 | 23.35 | 500 | 2997200 | 0.07956 | [6 empty] | 0.0004162 | 23.43 | 1 | #NUM! | 6812 | 106.5 | 23
Pre Shear Forward | 83.36 | 2 | 22.97 | 499.4 | 98836.6 | 0.08031 | [6 empty] | 0.0004093 | 23.4 | 1 | #NUM! | 7026 | 106.5 | 23
Pre Shear Forward | 85.36 | 4 | 23.33 | 500 | 198843 | 0.08028 | [6 empty] | 0.0004157 | 23.37 | 1 | #NUM! | 7239 | 106.5 | 23
Pre Shear Forward | 87.36 | 6 | 23.31 | 500 | 298849 | 0.08031 | [6 empty] | 0.0004154 | 23.35 | 1 | #NUM! | 7452 | 106.5 | 23
Pre Shear Forward | 89.36 | 8 | 23.3 | 500 | 398850 | 0.08081 | [6 empty] | 0.0004151 | 23.33 | 1 | #NUM! | 7665 | 106.5 | 23
Pre Shear Forward | 91.36 | 10 | 23.3 | 500 | 498856 | 0.08028 | [6 empty] | 0.0004152 | 23.31 | 1 | #NUM! | 7878 | 106.5 | 23
Pre Shear Forward | 93.36 | 12 | 23.32 | 500 | 598862 | 0.07996 | [6 empty] | 0.0004156 | 23.29 | 1 | #NUM! | 8091 | 106.5 | 23
Pre Shear Forward | 95.36 | 14 | 23.25 | 500 | 698868 | 0.07951 | [6 empty] | 0.0004142 | 23.27 | 1 | #NUM! | 8304 | 106.5 | 23
Pre Shear Forward | 97.36 | 16 | 23.28 | 500 | 798874 | 0.07953 | [6 empty] | 0.0004148 | 23.25 | 1 | #NUM! | 8517 | 106.5 | 23
Pre Shear Forward | 99.36 | 18 | 23.37 | 500 | 898880 | 0.07981 | [6 empty] | 0.0004164 | 23.24 | 1 | #NUM! | 8730 | 106.5 | 23
Pre Shear Forward | 101.4 | 20 | 23.36 | 500 | 998886 | 0.0806 | [6 empty] | 0.0004163 | 23.22 | 1 | #NUM! | 8943 | 106.5 | 23
Pre Shear Forward | 103.4 | 22 | 23.34 | 500 | 1098890 | 0.08077 | [6 empty] | 0.0004159 | 23.21 | 1 | #NUM! | 9156 | 106.5 | 23
Pre Shear Forward | 105.4 | 24 | 23.32 | 500 | 1198900 | 0.08106 | [6 empty] | 0.0004156 | 23.19 | 1 | #NUM! | 9369 | 106.5 | 23
Pre Shear Forward | 107.4 | 26 | 23.31 | 500 | 1298910 | 0.08112 | [6 empty] | 0.0004154 | 23.18 | 1 | #NUM! | 9582 | 106.5 | 23
Pre Shear Forward | 109.4 | 28 | 23.29 | 500 | 1398910 | 0.08102 | [6 empty] | 0.000415 | 23.17 | 1 | #NUM! | 9795 | 106.5 | 23
Pre Shear Forward | 111.4 | 30 | 23.29 | 500 | 1498910 | 0.08017 | [6 empty] | 0.000415 | 23.16 | 1 | #NUM! | 10010 | 106.5 | 23
Pre Shear Forward | 113.4 | 32 | 23.17 | 500 | 1598920 | 0.0801 | [6 empty] | 0.0004129 | 23.15 | 1 | #NUM! | 10220 | 106.5 | 23
Pre Shear Forward | 115.4 | 34 | 23.25 | 500 | 1698920 | 0.07959 | [6 empty] | 0.0004142 | 23.14 | 1 | #NUM! | 10430 | 106.5 | 23
Pre Shear Forward | 117.4 | 36 | 23.3 | 500 | 1798930 | 0.07992 | [6 empty] | 0.0004152 | 23.13 | 1 | #NUM! | 10650 | 106.5 | 23
Pre Shear Forward | 119.4 | 38 | 23.32 | 500 | 1898940 | 0.07996 | [6 empty] | 0.0004155 | 23.12 | 1 | #NUM! | 10860 | 106.5 | 23
Pre Shear Forward | 121.4 | 40 | 23.33 | 500 | 1998940 | 0.08033 | [6 empty] | 0.0004157 | 23.11 | 1 | #NUM! | 11070 | 106.5 | 23
Pre Shear Forward | 123.4 | 42 | 23.34 | 500 | 2098950 | 0.08039 | [6 empty] | 0.000416 | 23.1 | 1 | #NUM! | 11290 | 106.5 | 23
Pre Shear Forward | 125.4 | 44 | 23.33 | 500 | 2198950 | 0.08076 | [6 empty] | 0.0004157 | 23.1 | 1 | #NUM! | 11500 | 106.5 | 23
Pre Shear Forward | 127.4 | 46 | 23.31 | 500 | 2298960 | 0.08122 | [6 empty] | 0.0004154 | 23.09 | 1 | #NUM! | 11710 | 106.5 | 23
Pre Shear Forward | 129.4 | 48 | 23.31 | 500 | 2398960 | 0.08189 | [6 empty] | 0.0004153 | 23.08 | 1 | #NUM! | 11930 | 106.5 | 23
Pre Shear Forward | 131.4 | 50 | 23.19 | 500 | 2498970 | 0.08157 | [6 empty] | 0.0004131 | 23.08 | 1 | #NUM! | 12140 | 106.5 | 23
Pre Shear Forward | 133.4 | 52 | 23.22 | 500 | 2598970 | 0.08204 | [6 empty] | 0.0004137 | 23.07 | 1 | #NUM! | 12350 | 106.5 | 23
Pre Shear Forward | 135.4 | 54 | 23.25 | 500 | 2698980 | 0.08123 | [6 empty] | 0.0004143 | 23.07 | 1 | #NUM! | 12560 | 106.5 | 23
Pre Shear Forward | 137.4 | 56 | 23.26 | 500 | 2798990 | 0.08076 | [6 empty] | 0.0004145 | 23.06 | 1 | #NUM! | 12780 | 106.5 | 23
Pre Shear Forward | 139.4 | 58 | 23.27 | 500 | 2898990 | 0.08088 | [6 empty] | 0.0004146 | 23.06 | 1 | #NUM! | 12990 | 106.5 | 23
Pre Shear Forward | 141.4 | 60 | 23.29 | 500 | 2999000 | 0.08128 | [6 empty] | 0.000415 | 23.05 | 1 | #NUM! | 13200 | 106.5 | 23
Rest Forward | 142.4 | 1 | 7.142 | 438.2 | 42066.5 | 0.08554 | [6 empty] | 0.0001273 | 23.05 | 1 | 0 | #NUM! | #NUM! | 23
Rest Forward | 143.4 | 2 | 0.14 | 361.5 | 72164.6 | 0.08587 | [6 empty] | 2.495e-06 | 23.05 | 1 | 0 | #NUM! | #NUM! | 23
Rest Forward | 144.4 | 3 | 0 | 249.5 | 92263.3 | 0.08765 | [6 empty] | 0 | 23.05 | 1 | 0 | #NUM! | #NUM! | 23
Rest Forward | 145.4 | 4 | 0 | 160.6 | 104561 | 0.08796 | [6 empty] | 0 | 23.05 | 1 | 0 | #NUM! | #NUM! | 23
Rest Forward | 146.4 | 5 | 0 | 92.58 | 111024 | 0.0885 | [6 empty] | 0 | 23.04 | 1 | 0 | #NUM! | #NUM! | 23
Rest Forward | 147.4 | 6 | 0 | 43.33 | 113455 | 0.08809 | [6 empty] | 0 | 23.04 | 1 | 0 | #NUM! | #NUM! | 23
Rest Forward | 148.4 | 7 | 0 | 11.95 | 113687 | 0.0885 | [6 empty] | 0 | 23.04 | 1 | 0 | #NUM! | #NUM! | 23
Rest Forward | 149.4 | 8 | 0 | 0.3856 | 113682 | 0.08868 | [6 empty] | 0 | 23.04 | 1 | 0 | #NUM! | #NUM! | 23
Rest Forward | 150.4 | 9 | 0 | 0.004652 | 113681 | 0.08844 | [6 empty] | 0 | 23.04 | 1 | 0 | #NUM! | #NUM! | 23
Rest Forward | 151.4 | 10 | 0 | 0.0002642 | 113681 | 0.08831 | [6 empty] | 0 | 23.04 | 1 | 0 | #NUM! | #NUM! | 23
Rest Forward | 152.4 | 11 | 0 | 0.0006159 | 113681 | 0.08841 | [6 empty] | 0 | 23.03 | 1 | 0 | #NUM! | #NUM! | 23
Rest Forward | 153.4 | 12 | 0 | 0.0008019 | 113681 | 0.0886 | [6 empty] | 0 | 23.03 | 1 | 0 | #NUM! | #NUM! | 23
Rest Forward | 154.4 | 13 | 0 | 0.0004497 | 113681 | 0.08885 | [6 empty] | 0 | 23.03 | 1 | 0 | #NUM! | #NUM! | 23
Rest Forward | 155.4 | 14 | 0 | 0.000334 | 113681 | 0.08849 | [6 empty] | 0 | 23.03 | 1 | 0 | #NUM! | #NUM! | 23
Rest Forward | 156.4 | 15 | 0 | 0.0003335 | 113681 | 0.08849 | [6 empty] | 0 | 23.03 | 1 | 0 | #NUM! | #NUM! | 23
Rest Forward | 157.4 | 16 | 0 | 0.0002853 | 113681 | 0.08901 | [6 empty] | 0 | 23.03 | 1 | 0 | #NUM! | #NUM! | 23
Rest Forward | 158.4 | 17 | 0 | 0.0002542 | 113681 | 0.08917 | [6 empty] | 0 | 23.02 | 1 | 0 | #NUM! | #NUM! | 23
Rest Forward | 159.4 | 18 | 0 | 0.0001872 | 113681 | 0.08901 | [6 empty] | 0 | 23.02 | 1 | 0 | #NUM! | #NUM! | 23
Rest Forward | 160.4 | 19 | 0 | 0.0001705 | 113681 | 0.08884 | [6 empty] | 0 | 23.02 | 1 | 0 | #NUM! | #NUM! | 23
Rest Forward | 161.4 | 20 | 0 | 0.0001887 | 113681 | 0.08911 | [6 empty] | 0 | 23.02 | 1 | 0 | #NUM! | #NUM! | 23
Rest Forward | 162.4 | 21 | 0 | 0.0001641 | 113681 | 0.08906 | [6 empty] | 0 | 23.02 | 1 | 0 | #NUM! | #NUM! | 23
Rest Forward | 163.4 | 22 | 0 | 0.0001271 | 113681 | 0.08911 | [6 empty] | 0 | 23.02 | 1 | 0 | #NUM! | #NUM! | 23
Rest Forward | 164.4 | 23 | 0 | 8.752e-05 | 113681 | 0.08936 | [6 empty] | 0 | 23.02 | 1 | 0 | #NUM! | #NUM! | 23
Rest Forward | 165.4 | 24 | 0 | 0.0001103 | 113681 | 0.08936 | [6 empty] | 0 | 23.02 | 1 | 0 | #NUM! | #NUM! | 23
Rest Forward | 166.4 | 25 | 0 | 0.0001101 | 113681 | 0.08994 | [6 empty] | 0 | 23.01 | 1 | 0 | #NUM! | #NUM! | 23
Rest Forward | 167.4 | 26 | 0 | 0.0001181 | 113681 | 0.08997 | [6 empty] | 0 | 23.01 | 1 | 0 | #NUM! | #NUM! | 23
Rest Forward | 168.4 | 27 | 0 | 4.388e-05 | 113681 | 0.08956 | [6 empty] | 0 | 23.01 | 1 | 0 | #NUM! | #NUM! | 23
Rest Forward | 169.4 | 28 | 0 | 7.384e-05 | 113681 | 0.08977 | [6 empty] | 0 | 23.01 | 1 | 0 | #NUM! | #NUM! | 23
Rest Forward | 170.4 | 29 | 0 | 6.511e-05 | 113681 | 0.0901 | [6 empty] | 0 | 23.01 | 1 | 0 | #NUM! | #NUM! | 23
Rest Forward | 171.4 | 30 | 0 | 3.246e-05 | 113681 | 0.08985 | [6 empty] | 0 | 23.01 | 1 | 0 | #NUM! | #NUM! | 23
Flow Curve Down Forward | 181.4 | 10 | 23.28 | 500 | 495385 | 0.08212 | [6 empty] | 0.0004148 | 23.01 | 1 | #NUM! | 14500 | #NUM! | 23
Flow Curve Down Forward | 191.4 | 20 | 17.32 | 340.7 | 836929 | 0.08635 | [6 empty] | 0.0003087 | 23.01 | 1 | #NUM! | 15230 | 72.58 | 23
Flow Curve Down Forward | 201.4 | 30.01 | 13.6 | 232.1 | 1069980 | 0.08884 | [6 empty] | 0.0002424 | 23.01 | 1 | #NUM! | 15730 | 49.44 | 23
Flow Curve Down Forward | 211.4 | 40.02 | 11 | 158.1 | 1228720 | 0.08986 | [6 empty] | 0.0001959 | 23 | 1 | #NUM! | 16060 | 33.69 | 23
Flow Curve Down Forward | 221.4 | 50.03 | 9.042 | 107.7 | 1336870 | 0.08995 | [6 empty] | 0.0001611 | 23 | 1 | #NUM! | 16290 | 22.95 | 23
Flow Curve Down Forward | 231.4 | 60.04 | 7.539 | 73.39 | 1410550 | 0.08979 | [6 empty] | 0.0001343 | 23 | 1 | #NUM! | 16450 | 15.64 | 23
Flow Curve Down Forward | 241.4 | 70.05 | 6.351 | 50 | 1460750 | 0.09124 | [6 empty] | 0.0001132 | 23 | 1 | #NUM! | 16560 | 10.65 | 23
Flow Curve Down Forward | 251.4 | 80.05 | 5.404 | 34.07 | 1494900 | 0.09122 | [6 empty] | 9.63e-05 | 23 | 1 | #NUM! | 16630 | 7.258 | 23
Flow Curve Down Forward | 261.4 | 90.06 | 4.634 | 23.21 | 1518200 | 0.09183 | [6 empty] | 8.257e-05 | 23 | 1 | #NUM! | 16680 | 4.944 | 23
Flow Curve Down Forward | 271.4 | 100.1 | 4.005 | 15.81 | 1534060 | 0.09187 | [6 empty] | 7.137e-05 | 23 | 1 | #NUM! | 16710 | 3.369 | 23
Flow Curve Down Forward | 281.4 | 110.1 | 3.487 | 10.77 | 1544870 | 0.09275 | [6 empty] | 6.213e-05 | 23 | 1 | #NUM! | 16730 | 2.295 | 23
Flow Curve Down Forward | 291.4 | 120.1 | 3.055 | 7.339 | 1552230 | 0.09316 | [6 empty] | 5.444e-05 | 23 | 1 | #NUM! | 16750 | 1.564 | 23
Flow Curve Down Forward | 301.4 | 130.1 | 2.695 | 5 | 1557250 | 0.09369 | [6 empty] | 4.802e-05 | 23 | 1 | #NUM! | 16760 | 1.065 | 23
Flow Curve Down Forward | 311.4 | 140.1 | 2.391 | 3.407 | 1560670 | 0.09378 | [6 empty] | 4.26e-05 | 23 | 1 | #NUM! | 16770 | 0.7257 | 23
Flow Curve Down Forward | 321.5 | 150.1 | 2.132 | 2.321 | 1563000 | 0.09483 | [6 empty] | 3.8e-05 | 23 | 1 | #NUM! | 16770 | 0.4944 | 23
Flow Curve Down Forward | 331.5 | 160.1 | 1.909 | 1.581 | 1564580 | 0.09465 | [6 empty] | 3.402e-05 | 23 | 1 | #NUM! | 16780 | 0.3369 | 23
Flow Curve Down Forward | 341.5 | 170.1 | 1.719 | 1.077 | 1565660 | 0.09482 | [6 empty] | 3.064e-05 | 23 | 1 | #NUM! | 16780 | 0.2295 | 23
Flow Curve Down Forward | 351.5 | 180.1 | 1.549 | 0.7339 | 1566400 | 0.09567 | [6 empty] | 2.761e-05 | 23 | 1 | #NUM! | 16780 | 0.1564 | 23
Flow Curve Down Forward | 361.5 | 190.1 | 1.404 | 0.5 | 1566900 | 0.09579 | [6 empty] | 2.502e-05 | 23 | 1 | #NUM! | 16780 | 0.1065 | 23
Flow Curve Down Forward | 371.5 | 200.1 | 1.271 | 0.3407 | 1567240 | 0.09661 | [6 empty] | 2.265e-05 | 23.01 | 1 | #NUM! | 16780 | 0.07258 | 23
Flow Curve Down Forward | 381.5 | 210.1 | 1.152 | 0.2321 | 1567470 | 0.09588 | [6 empty] | 2.053e-05 | 23.01 | 1 | #NUM! | 16780 | 0.04944 | 23
Flow Curve Down Forward | 391.5 | 220.1 | 1.045 | 0.1581 | 1567630 | 0.09614 | [6 empty] | 1.861e-05 | 23.01 | 1 | #NUM! | 16780 | 0.03369 | 23
Flow Curve Down Forward | 401.5 | 230.1 | 0.9473 | 0.1077 | 1567740 | 0.09653 | [6 empty] | 1.688e-05 | 23.01 | 1 | #NUM! | 16780 | 0.02295 | 23
Flow Curve Down Forward | 411.5 | 240.1 | 0.8598 | 0.07339 | 1567810 | 0.09731 | [6 empty] | 1.532e-05 | 23.01 | 1 | #NUM! | 16780 | 0.01564 | 23
Flow Curve Down Forward | 421.5 | 250.1 | 0.7821 | 0.05001 | 1567860 | 0.09667 | [6 empty] | 1.394e-05 | 23.01 | 1 | #NUM! | 16780 | 0.01065 | 23
Flow Curve Down Forward | 431.5 | 260.1 | 0.7152 | 0.03407 | 1567900 | 0.09245 | [6 empty] | 1.274e-05 | 23.01 | 1 | #NUM! | 16780 | 0.007258 | 23
Flow Curve Down Forward | 441.5 | 270.1 | 0.6596 | 0.02321 | 1567920 | 0.09865 | [6 empty] | 1.175e-05 | 23.01 | 1 | #NUM! | 16780 | 0.004944 | 23
Flow Curve Down Forward | 451.5 | 280.1 | 0.6139 | 0.01583 | 1567940 | 0.09846 | [6 empty] | 1.094e-05 | 23.01 | 1 | #NUM! | 16780 | 0.003369 | 23
Flow Curve Down Forward | 461.5 | 290.1 | 0.578 | 0.01078 | 1567950 | 0.09925 | [6 empty] | 1.03e-05 | 23.01 | 1 | #NUM! | 16780 | 0.002295 | 23
Flow Curve Down Forward | 471.5 | 300.1 | 0.5486 | 0.007288 | 1567960 | 0.09929 | [6 empty] | 9.775e-06 | 23.01 | 1 | #NUM! | 16780 | 0.001564 | 23
Flow Curve Down Forward | 481.5 | 310.1 | 0.5279 | 0.004926 | 1567960 | 0.09967 | [6 empty] | 9.406e-06 | 23.01 | 1 | #NUM! | 16780 | 0.001065 | 23
Flow Curve Down Forward | 491.5 | 320.1 | 0.5108 | 0.003363 | 1567960 | 0.09942 | [6 empty] | 9.102e-06 | 23.01 | 1 | #NUM! | 16780 | 0.0007258 | 23
Flow Curve Down Forward | 501.5 | 330.2 | 0.4959 | 0.002287 | 1567970 | 0.1 | [6 empty] | 8.836e-06 | 23.01 | 1 | #NUM! | 16780 | 0.0004944 | 23
Flow Curve Down Forward | 511.5 | 340.2 | 0.4838 | 0.001559 | 1567970 | 0.09943 | [6 empty] | 8.621e-06 | 23.01 | 1 | #NUM! | 16780 | 0.0003369 | 23
Flow Curve Down Forward | 521.5 | 350.2 | 0.4744 | 0.001064 | 1567970 | 0.1008 | [6 empty] | 8.453e-06 | 23.01 | 1 | #NUM! | 16780 | 0.0002295 | 23
Flow Curve Down Forward | 531.6 | 360.2 | 0.4718 | 0.0009965 | 1567970 | 0.1012 | [6 empty] | 8.407e-06 | 23 | 1 | #NUM! | 16780 | 0.0002131 | 23
Flow Curve Up Reverse | 541.6 | 10 | 0.4286 | 0.0009968 | -0.942659 | 0.1017 | [6 empty] | 7.638e-06 | 23.01 | 1 | #NUM! | 16780 | -0.000213 | 23
Flow Curve Up Reverse | 551.6 | 20.01 | 0.3606 | 0.001423 | -2.35056 | 0.1018 | [6 empty] | 6.426e-06 | 23.01 | 1 | #NUM! | 16780 | -0.0003127 | 23
Flow Curve Up Reverse | 561.6 | 30.01 | 0.2825 | 0.002107 | -4.43006 | 0.1013 | [6 empty] | 5.034e-06 | 23 | 1 | #NUM! | 16780 | -0.000459 | 23
Flow Curve Up Reverse | 571.6 | 40.01 | 0.1863 | 0.003106 | -7.49717 | 0.1027 | [6 empty] | 3.32e-06 | 23 | 1 | #NUM! | 16780 | -0.0006737 | 23
Flow Curve Up Reverse | 581.6 | 50.01 | 0.07156 | 0.004439 | -11.8591 | 0.1026 | [6 empty] | 1.275e-06 | 23 | 1 | #NUM! | 16780 | -0.0009889 | 23
Flow Curve Up Reverse | 591.6 | 60.02 | 0.06454 | 0.006703 | -18.038 | 0.1032 | [6 empty] | -1.15e-06 | 23 | 1 | #NUM! | 16780 | -0.001452 | 23
Flow Curve Up Reverse | 601.6 | 70.02 | 0.2368 | 0.01006 | -27.9211 | 0.1029 | [6 empty] | -4.219e-06 | 23 | 1 | #NUM! | 16780 | -0.002131 | 23
Flow Curve Up Reverse | 611.6 | 80.02 | 0.3918 | 0.01475 | -42.4792 | 0.1038 | [6 empty] | -6.982e-06 | 23 | 1 | #NUM! | 16780 | -0.003127 | 23
Flow Curve Up Reverse | 621.6 | 90.03 | 0.5379 | 0.02162 | -63.9206 | 0.1042 | [6 empty] | -9.585e-06 | 23 | 1 | #NUM! | 16780 | -0.00459 | 23
Flow Curve Up Reverse | 631.6 | 100 | 0.6657 | 0.0317 | -95.4457 | 0.1045 | [6 empty] | -1.186e-05 | 23.01 | 1 | #NUM! | 16780 | -0.006737 | 23
Flow Curve Up Reverse | 641.6 | 110 | 0.7714 | 0.04643 | -141.776 | 0.1044 | [6 empty] | -1.375e-05 | 23.01 | 1 | #NUM! | 16780 | -0.009889 | 23
Flow Curve Up Reverse | 651.6 | 120 | 0.8706 | 0.06814 | -209.843 | 0.1048 | [6 empty] | -1.551e-05 | 23.01 | 1 | #NUM! | 16780 | -0.01452 | 23
Flow Curve Up Reverse | 661.6 | 130 | 0.9711 | 0.1 | -309.665 | 0.1051 | [6 empty] | -1.73e-05 | 23.01 | 1 | #NUM! | 16780 | -0.02131 | 23
Flow Curve Up Reverse | 671.6 | 140.1 | 1.073 | 0.1468 | -456.341 | 0.1051 | [6 empty] | -1.912e-05 | 23.01 | 1 | #NUM! | 16780 | -0.03127 | 23
Flow Curve Up Reverse | 681.6 | 150.1 | 1.177 | 0.2155 | -671.409 | 0.1054 | [6 empty] | -2.098e-05 | 23.01 | 1 | #NUM! | 16780 | -0.0459 | 23
Flow Curve Up Reverse | 691.6 | 160.1 | 1.288 | 0.3163 | -987.235 | 0.1065 | [6 empty] | -2.295e-05 | 23.01 | 1 | #NUM! | 16780 | -0.06737 | 23
Flow Curve Up Reverse | 701.6 | 170.1 | 1.41 | 0.4642 | -1450.61 | 0.1061 | [6 empty] | -2.512e-05 | 23.01 | 1 | #NUM! | 16780 | -0.09889 | 23
Flow Curve Up Reverse | 711.6 | 180.1 | 1.55 | 0.6813 | -2131.27 | 0.1066 | [6 empty] | -2.761e-05 | 23.01 | 1 | #NUM! | 16780 | -0.1452 | 23
Flow Curve Up Reverse | 721.6 | 190.1 | 1.702 | 1 | -3130.36 | 0.1065 | [6 empty] | -3.033e-05 | 23.02 | 1 | #NUM! | 16780 | -0.2131 | 23
Flow Curve Up Reverse | 731.7 | 200.1 | 1.882 | 1.468 | -4596.94 | 0.1068 | [6 empty] | -3.354e-05 | 23.02 | 1 | #NUM! | 16770 | -0.3127 | 23
Flow Curve Up Reverse | 741.7 | 210.1 | 2.09 | 2.155 | -6748.09 | 0.107 | [6 empty] | -3.724e-05 | 23.02 | 1 | #NUM! | 16770 | -0.459 | 23
Flow Curve Up Reverse | 751.7 | 220.1 | 2.333 | 3.162 | -9907.34 | 0.1081 | [6 empty] | -4.158e-05 | 23.02 | 1 | #NUM! | 16760 | -0.6737 | 23
Flow Curve Up Reverse | 761.7 | 230.1 | 2.622 | 4.642 | -14541.3 | 0.1085 | [6 empty] | -4.673e-05 | 23.03 | 1 | #NUM! | 16750 | -0.9889 | 23
Flow Curve Up Reverse | 771.7 | 240.1 | 2.963 | 6.813 | -21348.1 | 0.109 | [6 empty] | -5.28e-05 | 23.03 | 1 | #NUM! | 16740 | -1.452 | 23
Flow Curve Up Reverse | 781.7 | 250.1 | 3.371 | 10 | -31339.4 | 0.1088 | [6 empty] | -6.006e-05 | 23.03 | 1 | #NUM! | 16720 | -2.131 | 23
Flow Curve Up Reverse | 791.7 | 260.1 | 3.863 | 14.68 | -46002.3 | 0.1094 | [6 empty] | -6.883e-05 | 23.03 | 1 | #NUM! | 16690 | -3.127 | 23
Flow Curve Up Reverse | 801.7 | 270.1 | 4.458 | 21.55 | -67523.5 | 0.109 | [6 empty] | -7.944e-05 | 23.02 | 1 | #NUM! | 16640 | -4.59 | 23
Flow Curve Up Reverse | 811.7 | 280.2 | 5.186 | 31.62 | -99113.4 | 0.1096 | [6 empty] | -9.242e-05 | 23.02 | 1 | #NUM! | 16570 | -6.737 | 23
Flow Curve Up Reverse | 821.7 | 290.1 | 6.085 | 46.42 | -145445 | 0.1099 | [6 empty] | -0.0001084 | 23.02 | 1 | #NUM! | 16470 | -9.889 | 23
Flow Curve Up Reverse | 831.7 | 300.2 | 7.201 | 68.13 | -213461 | 0.1113 | [6 empty] | -0.0001283 | 23.02 | 1 | #NUM! | 16330 | -14.51 | 23
Flow Curve Up Reverse | 841.7 | 310.2 | 8.628 | 100 | -313352 | 0.1112 | [6 empty] | -0.0001537 | 23.02 | 1 | #NUM! | 16120 | -21.31 | 23
Flow Curve Up Reverse | 851.7 | 320.2 | 10.46 | 146.8 | -459894 | 0.1111 | [6 empty] | -0.0001863 | 23.01 | 1 | #NUM! | 15800 | -31.27 | 23
Flow Curve Up Reverse | 861.7 | 330.2 | 12.92 | 215.5 | -674952 | 0.1119 | [6 empty] | -0.0002302 | 23.01 | 1 | #NUM! | 15340 | -45.9 | 23
Flow Curve Up Reverse | 871.7 | 340.2 | 16.34 | 316.2 | -990865 | 0.1113 | [6 empty] | -0.0002912 | 23.01 | 1 | #NUM! | 14670 | -67.37 | 23
Flow Curve Up Reverse | 881.7 | 350.2 | 21.7 | 464.2 | -1454240 | 0.1104 | [6 empty] | -0.0003867 | 23.01 | 1 | #NUM! | 13680 | -98.89 | 23
Flow Curve Up Reverse | 891.7 | 360.2 | 23.2 | 500 | -1954050 | 0.1105 | [6 empty] | -0.0004134 | 23.01 | 1 | #NUM! | 12620 | -106.5 | 23
Pre Shear Reverse | 893.7 | 2 | 25.04 | 499.2 | -98805.6 | 0.1105 | [6 empty] | -0.0004462 | 23.01 | 1 | #NUM! | 12400 | -106.5 | 23
Pre Shear Reverse | 895.7 | 4 | 23.23 | 500 | -198812 | 0.1106 | [6 empty] | -0.0004139 | 23.01 | 1 | #NUM! | 12190 | -106.5 | 23
Pre Shear Reverse | 897.7 | 6 | 23.24 | 500 | -298818 | 0.1097 | [6 empty] | -0.0004141 | 23.01 | 1 | #NUM! | 11980 | -106.5 | 23
Pre Shear Reverse | 899.7 | 8 | 23.24 | 500 | -398824 | 0.1103 | [6 empty] | -0.0004141 | 23.01 | 1 | #NUM! | 11760 | -106.5 | 23
Pre Shear Reverse | 901.7 | 10 | 23.23 | 500 | -498831 | 0.1106 | [6 empty] | -0.0004139 | 23.01 | 1 | #NUM! | 11550 | -106.5 | 23
Pre Shear Reverse | 903.7 | 12 | 23.2 | 500 | -598837 | 0.1114 | [6 empty] | -0.0004134 | 23.01 | 1 | #NUM! | 11340 | -106.5 | 23
Pre Shear Reverse | 905.7 | 14 | 23.22 | 500 | -698844 | 0.1114 | [6 empty] | -0.0004137 | 23.01 | 1 | #NUM! | 11130 | -106.5 | 23
Pre Shear Reverse | 907.7 | 16 | 23.22 | 500 | -798844 | 0.1114 | [6 empty] | -0.0004137 | 23.01 | 1 | #NUM! | 10910 | -106.5 | 23
Pre Shear Reverse | 909.7 | 18 | 23.21 | 500 | -898850 | 0.1115 | [6 empty] | -0.0004136 | 23.01 | 1 | #NUM! | 10700 | -106.5 | 23
Pre Shear Reverse | 911.7 | 20 | 23.23 | 500 | -998856 | 0.1116 | [6 empty] | -0.0004139 | 23.01 | 1 | #NUM! | 10490 | -106.5 | 23
Pre Shear Reverse | 913.7 | 22 | 23.23 | 500 | -1098860 | 0.1115 | [6 empty] | -0.0004139 | 23.01 | 1 | #NUM! | 10270 | -106.5 | 23
Pre Shear Reverse | 915.7 | 24 | 23.24 | 500 | -1198870 | 0.1112 | [6 empty] | -0.0004142 | 23.01 | 1 | #NUM! | 10060 | -106.5 | 23
Pre Shear Reverse | 917.7 | 26 | 23.26 | 500 | -1298870 | 0.1112 | [6 empty] | -0.0004144 | 23.01 | 1 | #NUM! | 9847 | -106.5 | 23
Pre Shear Reverse | 919.7 | 28 | 23.25 | 500 | -1398880 | 0.1109 | [6 empty] | -0.0004143 | 23.01 | 1 | #NUM! | 9634 | -106.5 | 23
Pre Shear Reverse | 921.7 | 30 | 23.23 | 500 | -1498890 | 0.1111 | [6 empty] | -0.000414 | 23.01 | 1 | #NUM! | 9421 | -106.5 | 23
Pre Shear Reverse | 923.7 | 32 | 23.26 | 500 | -1598890 | 0.1119 | [6 empty] | -0.0004144 | 23.01 | 1 | #NUM! | 9208 | -106.5 | 23
Pre Shear Reverse | 925.7 | 34 | 23.25 | 500 | -1698890 | 0.1122 | [6 empty] | -0.0004142 | 23.01 | 1 | #NUM! | 8995 | -106.5 | 23
Pre Shear Reverse | 927.7 | 36 | 23.24 | 500 | -1798900 | 0.1122 | [6 empty] | -0.0004141 | 23.01 | 1 | #NUM! | 8782 | -106.5 | 23
Pre Shear Reverse | 929.7 | 38 | 23.23 | 500 | -1898910 | 0.1124 | [6 empty] | -0.000414 | 23.01 | 1 | #NUM! | 8569 | -106.5 | 23
Pre Shear Reverse | 931.7 | 40 | 23.23 | 500 | -1998910 | 0.1121 | [6 empty] | -0.0004138 | 23 | 1 | #NUM! | 8356 | -106.5 | 23
Pre Shear Reverse | 933.7 | 42 | 23.23 | 500 | -2098920 | 0.1114 | [6 empty] | -0.0004139 | 23 | 1 | #NUM! | 8143 | -106.5 | 23
Pre Shear Reverse | 935.7 | 44 | 23.24 | 500 | -2198920 | 0.1114 | [6 empty] | -0.0004141 | 23.01 | 1 | #NUM! | 7930 | -106.5 | 23
Pre Shear Reverse | 937.7 | 46 | 23.23 | 500 | -2298930 | 0.1118 | [6 empty] | -0.000414 | 23.01 | 1 | #NUM! | 7717 | -106.5 | 23
Pre Shear Reverse | 939.7 | 48 | 23.22 | 500 | -2398940 | 0.1121 | [6 empty] | -0.0004138 | 23.01 | 1 | #NUM! | 7504 | -106.5 | 23
Pre Shear Reverse | 941.7 | 50 | 23.27 | 500 | -2498940 | 0.112 | [6 empty] | -0.0004146 | 23.01 | 1 | #NUM! | 7291 | -106.5 | 23
Pre Shear Reverse | 943.7 | 52 | 23.26 | 500 | -2598940 | 0.1119 | [6 empty] | -0.0004145 | 23.01 | 1 | #NUM! | 7078 | -106.5 | 23
Pre Shear Reverse | 945.7 | 54 | 23.26 | 500 | -2698950 | 0.1117 | [6 empty] | -0.0004144 | 23.01 | 1 | #NUM! | 6865 | -106.5 | 23
Pre Shear Reverse | 947.7 | 56 | 23.25 | 500 | -2798960 | 0.1123 | [6 empty] | -0.0004143 | 23.01 | 1 | #NUM! | 6652 | -106.5 | 23
Pre Shear Reverse | 949.7 | 58 | 23.24 | 500 | -2898960 | 0.1126 | [6 empty] | -0.0004141 | 23.01 | 1 | #NUM! | 6439 | -106.5 | 23
Pre Shear Reverse | 951.7 | 60 | 23.23 | 500 | -2998970 | 0.1124 | [6 empty] | -0.0004139 | 23.01 | 1 | #NUM! | 6226 | -106.5 | 23
Rest Reverse | 952.7 | 1 | 40.53 | 440.5 | -42292.8 | 0.1135 | [6 empty] | -0.0007222 | 23.01 | 1 | 0 | #NUM! | #NUM! | 23
Rest Reverse | 953.7 | 2 | 0.2051 | 363.7 | -72593.7 | 0.1149 | [6 empty] | 3.655e-06 | 23.01 | 1 | 0 | #NUM! | #NUM! | 23
Rest Reverse | 954.7 | 3 | 0 | 251.3 | -92860.9 | 0.115 | [6 empty] | 0 | 23.01 | 1 | 0 | #NUM! | #NUM! | 23
Rest Reverse | 955.7 | 4 | 0 | 162.1 | -105295 | 0.1153 | [6 empty] | 0 | 23.01 | 1 | 0 | #NUM! | #NUM! | 23
Rest Reverse | 956.7 | 5 | 0 | 93.75 | -111858 | 0.1154 | [6 empty] | 0 | 23.01 | 1 | 0 | #NUM! | #NUM! | 23
Rest Reverse | 957.7 | 6 | 0 | 44.13 | -114350 | 0.1146 | [6 empty] | 0 | 23.01 | 1 | 0 | #NUM! | #NUM! | 23
Rest Reverse | 958.7 | 7 | 0 | 12.35 | -114599 | 0.1146 | [6 empty] | 0 | 23.01 | 1 | 0 | #NUM! | #NUM! | 23
Rest Reverse | 959.7 | 8 | 0 | 0.4262 | -114592 | 0.1149 | [6 empty] | 0 | 23.01 | 1 | 0 | #NUM! | #NUM! | 23
Rest Reverse | 960.7 | 9 | 0 | 0.002362 | -114591 | 0.1147 | [6 empty] | 0 | 23.01 | 1 | 0 | #NUM! | #NUM! | 23
Rest Reverse | 961.7 | 10 | 0 | 9.514e-05 | -114592 | 0.1147 | [6 empty] | 0 | 23.01 | 1 | 0 | #NUM! | #NUM! | 23
Rest Reverse | 962.7 | 11 | 0 | 0.0006471 | -114592 | 0.1144 | [6 empty] | 0 | 23.01 | 1 | 0 | #NUM! | #NUM! | 23
Rest Reverse | 963.7 | 12 | 0 | 0.0008775 | -114591 | 0.1149 | [6 empty] | 0 | 23.01 | 1 | 0 | #NUM! | #NUM! | 23
Rest Reverse | 964.7 | 13 | 0 | 0.0005396 | -114591 | 0.1147 | [6 empty] | 0 | 23.01 | 1 | 0 | #NUM! | #NUM! | 23
Rest Reverse | 965.7 | 14 | 0 | 0.0003496 | -114591 | 0.1148 | [6 empty] | 0 | 23.01 | 1 | 0 | #NUM! | #NUM! | 23
Rest Reverse | 966.7 | 15 | 0 | 0.0003462 | -114591 | 0.1149 | [6 empty] | 0 | 23 | 1 | 0 | #NUM! | #NUM! | 23
Rest Reverse | 967.7 | 16 | 0 | 0.0003242 | -114591 | 0.1152 | [6 empty] | 0 | 23 | 1 | 0 | #NUM! | #NUM! | 23
Rest Reverse | 968.7 | 17 | 0 | 0.0002865 | -114591 | 0.1149 | [6 empty] | 0 | 23 | 1 | 0 | #NUM! | #NUM! | 23
Rest Reverse | 969.7 | 18 | 0 | 0.0001977 | -114591 | 0.1153 | [6 empty] | 0 | 23 | 1 | 0 | #NUM! | #NUM! | 23
Rest Reverse | 970.7 | 19 | 0 | 0.0002157 | -114591 | 0.1153 | [6 empty] | 0 | 23 | 1 | 0 | #NUM! | #NUM! | 23
Rest Reverse | 971.7 | 20 | 0 | 0.0001804 | -114591 | 0.1155 | [6 empty] | 0 | 23 | 1 | 0 | #NUM! | #NUM! | 23
Rest Reverse | 972.7 | 21 | 0 | 0.0001696 | -114591 | 0.1154 | [6 empty] | 0 | 23 | 1 | 0 | #NUM! | #NUM! | 23
Rest Reverse | 973.7 | 22 | 0 | 0.0001429 | -114591 | 0.1152 | [6 empty] | 0 | 23 | 1 | 0 | #NUM! | #NUM! | 23
Rest Reverse | 974.7 | 23 | 0 | 0.0001604 | -114591 | 0.1157 | [6 empty] | 0 | 23 | 1 | 0 | #NUM! | #NUM! | 23
Rest Reverse | 975.7 | 24 | 0 | 0.0001031 | -114591 | 0.1153 | [6 empty] | 0 | 23 | 1 | 0 | #NUM! | #NUM! | 23
Rest Reverse | 976.7 | 25 | 0 | 0.0001308 | -114591 | 0.1159 | [6 empty] | 0 | 23 | 1 | 0 | #NUM! | #NUM! | 23
Rest Reverse | 977.7 | 26 | 0 | 9.708e-05 | -114591 | 0.1163 | [6 empty] | 0 | 23 | 1 | 0 | #NUM! | #NUM! | 23
Rest Reverse | 978.7 | 27 | 0 | 0.0001648 | -114591 | 0.1154 | [6 empty] | 0 | 23 | 1 | 0 | #NUM! | #NUM! | 23
Rest Reverse | 979.7 | 28 | 0 | 0.0001133 | -114591 | 0.116 | [6 empty] | 0 | 23 | 1 | 0 | #NUM! | #NUM! | 23
Rest Reverse | 980.7 | 29 | 0 | 3.627e-05 | -114591 | 0.1147 | [6 empty] | 0 | 23 | 1 | 0 | #NUM! | #NUM! | 23
Rest Reverse | 981.7 | 30 | 0 | 9.288e-05 | -114591 | 0.1155 | [6 empty] | 0 | 23 | 1 | 0 | #NUM! | #NUM! | 23
Flow Curve Down Reverse | 991.7 | 10 | 23.27 | 500 | -496110 | 0.1136 | [6 empty] | -0.0004146 | 23 | 1 | #NUM! | 4923 | #NUM! | 23
Flow Curve Down Reverse | 1002 | 20.01 | 17.31 | 340.7 | -838198 | 0.1159 | [6 empty] | -0.0003085 | 23 | 1 | #NUM! | 4196 | -72.58 | 23
Flow Curve Down Reverse | 1012 | 30.02 | 13.6 | 232.1 | -1071200 | 0.1161 | [6 empty] | -0.0002423 | 23 | 1 | #NUM! | 3701 | -49.44 | 23
Flow Curve Down Reverse | 1022 | 40.02 | 11 | 158.1 | -1229700 | 0.1176 | [6 empty] | -0.0001959 | 23 | 1 | #NUM! | 3364 | -33.69 | 23
Flow Curve Down Reverse | 1032 | 50.03 | 9.043 | 107.7 | -1337870 | 0.1167 | [6 empty] | -0.0001611 | 23 | 1 | #NUM! | 3134 | -22.95 | 23
Flow Curve Down Reverse | 1042 | 60.04 | 7.545 | 73.39 | -1411560 | 0.1177 | [6 empty] | -0.0001344 | 23 | 1 | #NUM! | 2978 | -15.64 | 23
Flow Curve Down Reverse | 1052 | 70.05 | 6.36 | 50 | -1461760 | 0.1178 | [6 empty] | -0.0001133 | 23 | 1 | #NUM! | 2871 | -10.65 | 23
Flow Curve Down Reverse | 1062 | 80.05 | 5.414 | 34.07 | -1495910 | 0.1184 | [6 empty] | -9.648e-05 | 23.01 | 1 | #NUM! | 2798 | -7.257 | 23
Flow Curve Down Reverse | 1072 | 90.05 | 4.646 | 23.21 | -1519180 | 0.1184 | [6 empty] | -8.279e-05 | 23.01 | 1 | #NUM! | 2749 | -4.944 | 23
Flow Curve Down Reverse | 1082 | 100.1 | 4.021 | 15.81 | -1535060 | 0.1182 | [6 empty] | -7.164e-05 | 23.01 | 1 | #NUM! | 2715 | -3.369 | 23
Flow Curve Down Reverse | 1092 | 110.1 | 3.504 | 10.77 | -1545870 | 0.1187 | [6 empty] | -6.243e-05 | 23.01 | 1 | #NUM! | 2692 | -2.295 | 23
Flow Curve Down Reverse | 1102 | 120.1 | 3.074 | 7.339 | -1553230 | 0.1194 | [6 empty] | -5.478e-05 | 23.01 | 1 | #NUM! | 2676 | -1.564 | 23
Flow Curve Down Reverse | 1112 | 130.1 | 2.716 | 5 | -1558250 | 0.1194 | [6 empty] | -4.84e-05 | 23.01 | 1 | #NUM! | 2666 | -1.065 | 23
Flow Curve Down Reverse | 1122 | 140.1 | 2.413 | 3.407 | -1561670 | 0.1196 | [6 empty] | -4.3e-05 | 23.01 | 1 | #NUM! | 2659 | -0.7258 | 23
Flow Curve Down Reverse | 1132 | 150.1 | 2.157 | 2.321 | -1564000 | 0.1203 | [6 empty] | -3.844e-05 | 23.01 | 1 | #NUM! | 2654 | -0.4944 | 23
Flow Curve Down Reverse | 1142 | 160.1 | 1.936 | 1.581 | -1565590 | 0.1208 | [6 empty] | -3.45e-05 | 23.01 | 1 | #NUM! | 2650 | -0.3369 | 23
Flow Curve Down Reverse | 1152 | 170.1 | 1.749 | 1.077 | -1566670 | 0.1219 | [6 empty] | -3.117e-05 | 23.01 | 1 | #NUM! | 2648 | -0.2295 | 23
Flow Curve Down Reverse | 1162 | 180.1 | 1.581 | 0.7339 | -1567400 | 0.1214 | [6 empty] | -2.817e-05 | 23.01 | 1 | #NUM! | 2646 | -0.1564 | 23
Flow Curve Down Reverse | 1172 | 190.1 | 1.439 | 0.5 | -1567900 | 0.122 | [6 empty] | -2.563e-05 | 23.02 | 1 | #NUM! | 2645 | -0.1065 | 23
Flow Curve Down Reverse | 1182 | 200.1 | 1.311 | 0.3407 | -1568250 | 0.1216 | [6 empty] | -2.336e-05 | 23.02 | 1 | #NUM! | 2645 | -0.07258 | 23
Flow Curve Down Reverse | 1192 | 210.1 | 1.197 | 0.2321 | -1568480 | 0.1217 | [6 empty] | -2.132e-05 | 23.02 | 1 | #NUM! | 2644 | -0.04944 | 23
Flow Curve Down Reverse | 1202 | 220.1 | 1.094 | 0.1581 | -1568640 | 0.1229 | [6 empty] | -1.949e-05 | 23.02 | 1 | #NUM! | 2644 | -0.03369 | 23
Flow Curve Down Reverse | 1212 | 230.2 | 1.002 | 0.1077 | -1568750 | 0.1229 | [6 empty] | -1.786e-05 | 23.02 | 1 | #NUM! | 2643 | -0.02295 | 23
Flow Curve Down Reverse | 1222 | 240.2 | 0.9198 | 0.0734 | -1568820 | 0.1232 | [6 empty] | -1.639e-05 | 23.03 | 1 | #NUM! | 2643 | -0.01564 | 23
Flow Curve Down Reverse | 1232 | 250.2 | 0.8458 | 0.05 | -1568870 | 0.1238 | [6 empty] | -1.507e-05 | 23.03 | 1 | #NUM! | 2643 | -0.01065 | 23
Flow Curve Down Reverse | 1242 | 260.2 | 0.7805 | 0.03407 | -1568900 | 0.1237 | [6 empty] | -1.391e-05 | 23.03 | 1 | #NUM! | 2643 | -0.007257 | 23
Flow Curve Down Reverse | 1252 | 270.2 | 0.7248 | 0.02321 | -1568930 | 0.1245 | [6 empty] | -1.292e-05 | 23.02 | 1 | #NUM! | 2643 | -0.004944 | 23
Flow Curve Down Reverse | 1262 | 280.2 | 0.6782 | 0.01582 | -1568940 | 0.1252 | [6 empty] | -1.209e-05 | 23.02 | 1 | #NUM! | 2643 | -0.003369 | 23
Flow Curve Down Reverse | 1272 | 290.2 | 0.6399 | 0.01077 | -1568950 | 0.1246 | [6 empty] | -1.14e-05 | 23.02 | 1 | #NUM! | 2643 | -0.002295 | 23
Flow Curve Down Reverse | 1282 | 300.2 | 0.6085 | 0.007276 | -1568960 | 0.125 | [6 empty] | -1.084e-05 | 23.01 | 1 | #NUM! | 2643 | -0.001564 | 23
Flow Curve Down Reverse | 1292 | 310.2 | 0.5871 | 0.004918 | -1568970 | 0.1256 | [6 empty] | -1.046e-05 | 23.02 | 1 | #NUM! | 2643 | -0.001065 | 23
Flow Curve Down Reverse | 1302 | 320.2 | 0.5681 | 0.003362 | -1568970 | 0.1254 | [6 empty] | -1.012e-05 | 23.02 | 1 | #NUM! | 2643 | -0.0007258 | 23
Flow Curve Down Reverse | 1312 | 330.2 | 0.5523 | 0.002284 | -1568970 | 0.1258 | [6 empty] | -9.841e-06 | 23.01 | 1 | #NUM! | 2643 | -0.0004944 | 23
Flow Curve Down Reverse | 1322 | 340.2 | 0.5396 | 0.001555 | -1568970 | 0.1257 | [6 empty] | -9.615e-06 | 23.01 | 1 | #NUM! | 2643 | -0.0003369 | 23
Flow Curve Down Reverse | 1332 | 350.2 | 0.5295 | 0.001063 | -1568970 | 0.1269 | [6 empty] | -9.435e-06 | 23.01 | 1 | #NUM! | 2643 | -0.0002295 | 23
Flow Curve Down Reverse | 1342 | 360.2 | 0.5265 | 0.0009927 | -1568980 | 0.1277 | [6 empty] | -9.382e-06 | 23.01 | 1 | #NUM! | 2643 | -0.0002131 | 23
Flow Curve Up Forward | 1352 | 10 | 0.4817 | 0.00099 | 0.933254 | 0.1273 | [6 empty] | -8.583e-06 | 23.01 | 1 | #NUM! | 2643 | 0.000213 | 23
Flow Curve Up Forward | 1362 | 20.01 | 0.4094 | 0.001422 | 2.33997 | 0.1281 | [6 empty] | -7.295e-06 | 23.01 | 1 | #NUM! | 2643 | 0.0003127 | 23
Flow Curve Up Forward | 1372 | 30.01 | 0.3268 | 0.002101 | 4.41064 | 0.1276 | [6 empty] | -5.824e-06 | 23.01 | 1 | #NUM! | 2643 | 0.000459 | 23
Flow Curve Up Forward | 1382 | 40.02 | 0.2256 | 0.003097 | 7.47438 | 0.1287 | [6 empty] | -4.019e-06 | 23.01 | 1 | #NUM! | 2643 | 0.0006737 | 23
Flow Curve Up Forward | 1392 | 50.02 | 0.1048 | 0.004587 | 11.9987 | 0.1284 | [6 empty] | -1.867e-06 | 23.01 | 1 | #NUM! | 2643 | 0.0009889 | 23
Flow Curve Up Forward | 1402 | 60.02 | 0.03796 | 0.00619 | 18.1284 | 0.13 | [6 empty] | 6.764e-07 | 23 | 1 | #NUM! | 2643 | 0.001452 | 23
Flow Curve Up Forward | 1412 | 70.02 | 0.2156 | 0.01005 | 28.0181 | 0.1296 | [6 empty] | 3.842e-06 | 23.01 | 1 | #NUM! | 2643 | 0.002131 | 23
Flow Curve Up Forward | 1422 | 80.02 | 0.3867 | 0.01473 | 42.5685 | 0.1298 | [6 empty] | 6.89e-06 | 23.01 | 1 | #NUM! | 2643 | 0.003127 | 23
Flow Curve Up Forward | 1432 | 90.02 | 0.5469 | 0.02166 | 64.0002 | 0.1304 | [6 empty] | 9.746e-06 | 23.01 | 1 | #NUM! | 2643 | 0.00459 | 23
Flow Curve Up Forward | 1442 | 100 | 0.6789 | 0.03167 | 95.5152 | 0.1315 | [6 empty] | 1.21e-05 | 23 | 1 | #NUM! | 2643 | 0.006737 | 23
Flow Curve Up Forward | 1452 | 110 | 0.7866 | 0.04643 | 141.905 | 0.1308 | [6 empty] | 1.402e-05 | 23 | 1 | #NUM! | 2643 | 0.009889 | 23
Flow Curve Up Forward | 1462 | 120 | 0.8838 | 0.06814 | 209.93 | 0.1316 | [6 empty] | 1.575e-05 | 23.01 | 1 | #NUM! | 2643 | 0.01452 | 23
Flow Curve Up Forward | 1472 | 130 | 0.9784 | 0.1 | 309.809 | 0.1315 | [6 empty] | 1.743e-05 | 23 | 1 | #NUM! | 2644 | 0.02131 | 23
Flow Curve Up Forward | 1482 | 140 | 1.074 | 0.1468 | 456.433 | 0.1318 | [6 empty] | 1.913e-05 | 23 | 1 | #NUM! | 2644 | 0.03127 | 23
Flow Curve Up Forward | 1492 | 150.1 | 1.172 | 0.2154 | 671.682 | 0.1316 | [6 empty] | 2.089e-05 | 23 | 1 | #NUM! | 2644 | 0.0459 | 23
Flow Curve Up Forward | 1502 | 160.1 | 1.279 | 0.3162 | 987.471 | 0.1322 | [6 empty] | 2.28e-05 | 23 | 1 | #NUM! | 2645 | 0.06737 | 23
Flow Curve Up Forward | 1512 | 170.1 | 1.404 | 0.4639 | 1451.18 | 0.1329 | [6 empty] | 2.501e-05 | 23 | 1 | #NUM! | 2646 | 0.09889 | 23
Flow Curve Up Forward | 1522 | 180.1 | 1.537 | 0.6813 | 2131.92 | 0.1332 | [6 empty] | 2.739e-05 | 23 | 1 | #NUM! | 2648 | 0.1452 | 23
Flow Curve Up Forward | 1532 | 190.1 | 1.69 | 1 | 3131.02 | 0.133 | [6 empty] | 3.011e-05 | 23 | 1 | #NUM! | 2650 | 0.213 | 23
Flow Curve Up Forward | 1542 | 200.1 | 1.87 | 1.468 | 4597.35 | 0.133 | [6 empty] | 3.332e-05 | 23 | 1 | #NUM! | 2653 | 0.3127 | 23
Flow Curve Up Forward | 1552 | 210.1 | 2.075 | 2.155 | 6748.14 | 0.1336 | [6 empty] | 3.698e-05 | 23 | 1 | #NUM! | 2657 | 0.459 | 23
Flow Curve Up Forward | 1562 | 220.1 | 2.318 | 3.162 | 9905.52 | 0.1338 | [6 empty] | 4.131e-05 | 23 | 1 | #NUM! | 2664 | 0.6737 | 23
Flow Curve Up Forward | 1572 | 230.1 | 2.605 | 4.642 | 14539.1 | 0.1343 | [6 empty] | 4.643e-05 | 23 | 1 | #NUM! | 2674 | 0.9889 | 23
Flow Curve Up Forward | 1582 | 240.1 | 2.944 | 6.813 | 21345.2 | 0.1346 | [6 empty] | 5.247e-05 | 23 | 1 | #NUM! | 2689 | 1.451 | 23
Flow Curve Up Forward | 1592 | 250.1 | 3.353 | 10 | 31329.1 | 0.135 | [6 empty] | 5.975e-05 | 23 | 1 | #NUM! | 2710 | 2.131 | 23
Flow Curve Up Forward | 1602 | 260.1 | 3.843 | 14.68 | 45994.2 | 0.1351 | [6 empty] | 6.848e-05 | 23 | 1 | #NUM! | 2741 | 3.127 | 23
Flow Curve Up Forward | 1612 | 270.1 | 4.443 | 21.55 | 67504.2 | 0.1354 | [6 empty] | 7.917e-05 | 23 | 1 | #NUM! | 2787 | 4.59 | 23
Flow Curve Up Forward | 1622 | 280.1 | 5.168 | 31.63 | 99100.8 | 0.1356 | [6 empty] | 9.209e-05 | 23 | 1 | #NUM! | 2854 | 6.737 | 23
Flow Curve Up Forward | 1632 | 290.1 | 6.059 | 46.42 | 145437 | 0.1356 | [6 empty] | 0.000108 | 23.01 | 1 | #NUM! | 2953 | 9.889 | 23
Flow Curve Up Forward | 1642 | 300.1 | 7.171 | 68.13 | 213505 | 0.1356 | [6 empty] | 0.0001278 | 23.01 | 1 | #NUM! | 3099 | 14.52 | 23
Flow Curve Up Forward | 1652 | 310.1 | 8.604 | 100 | 313405 | 0.1354 | [6 empty] | 0.0001533 | 23.01 | 1 | #NUM! | 3312 | 21.3 | 23
Flow Curve Up Forward | 1662 | 320.1 | 10.43 | 146.8 | 459939 | 0.1351 | [6 empty] | 0.0001859 | 23.01 | 1 | #NUM! | 3624 | 31.27 | 23
Flow Curve Up Forward | 1672 | 330.1 | 12.89 | 215.5 | 675018 | 0.1351 | [6 empty] | 0.0002297 | 23.01 | 1 | #NUM! | 4083 | 45.9 | 23
Flow Curve Up Forward | 1682 | 340.1 | 16.33 | 316.2 | 990705 | 0.1331 | [6 empty] | 0.0002909 | 23.01 | 1 | #NUM! | 4757 | 67.37 | 23
Flow Curve Up Forward | 1692 | 350.2 | 21.71 | 464.2 | 1454420 | 0.1312 | [6 empty] | 0.0003868 | 23.01 | 1 | #NUM! | 5746 | 98.89 | 23
Flow Curve Up Forward | 1702 | 360.2 | 23.16 | 500 | 1954250 | 0.1318 | [6 empty] | 0.0004126 | 23.01 | 1 | #NUM! | 6811 | 106.5 | 23
Pre Shear Forward (1) | 1704 | 2 | 37.86 | 498.6 | 97511 | 0.1315 | [6 empty] | 0.0006746 | 23.01 | 1 | #NUM! | 7026 | 106.5 | 23
Pre Shear Forward (1) | 1706 | 4 | 23.13 | 500 | 197511 | 0.132 | [6 empty] | 0.0004122 | 23.01 | 1 | #NUM! | 7239 | 106.5 | 23
Pre Shear Forward (1) | 1708 | 6 | 23.13 | 500 | 297518 | 0.1324 | [6 empty] | 0.0004121 | 23.01 | 1 | #NUM! | 7452 | 106.5 | 23
Pre Shear Forward (1) | 1710 | 8 | 23.14 | 500 | 397524 | 0.1318 | [6 empty] | 0.0004123 | 23.01 | 1 | #NUM! | 7665 | 106.5 | 23
Pre Shear Forward (1) | 1712 | 10 | 23.15 | 500 | 497530 | 0.1308 | [6 empty] | 0.0004124 | 23.01 | 1 | #NUM! | 7878 | 106.5 | 23
Pre Shear Forward (1) | 1714 | 12 | 23.13 | 500 | 597536 | 0.1313 | [6 empty] | 0.0004122 | 23.01 | 1 | #NUM! | 8091 | 106.5 | 23
Pre Shear Forward (1) | 1716 | 14 | 23.14 | 500 | 697542 | 0.1305 | [6 empty] | 0.0004124 | 23.01 | 1 | #NUM! | 8304 | 106.5 | 23
Pre Shear Forward (1) | 1718 | 16 | 23.19 | 500 | 797548 | 0.1304 | [6 empty] | 0.0004131 | 23.01 | 1 | #NUM! | 8517 | 106.5 | 23
Pre Shear Forward (1) | 1720 | 18 | 23.2 | 500 | 897554 | 0.1302 | [6 empty] | 0.0004134 | 23.01 | 1 | #NUM! | 8730 | 106.5 | 23
Pre Shear Forward (1) | 1722 | 20 | 23.2 | 500 | 997560 | 0.1302 | [6 empty] | 0.0004134 | 23.01 | 1 | #NUM! | 8943 | 106.5 | 23
Pre Shear Forward (1) | 1724 | 22 | 23.19 | 500 | 1097560 | 0.1306 | [6 empty] | 0.0004133 | 23.01 | 1 | #NUM! | 9156 | 106.5 | 23
Pre Shear Forward (1) | 1726 | 24 | 23.18 | 500 | 1197570 | 0.1303 | [6 empty] | 0.0004131 | 23.02 | 1 | #NUM! | 9369 | 106.5 | 23
Pre Shear Forward (1) | 1728 | 26 | 23.17 | 500 | 1297570 | 0.1309 | [6 empty] | 0.0004129 | 23.02 | 1 | #NUM! | 9582 | 106.5 | 23
Pre Shear Forward (1) | 1730 | 28 | 23.17 | 500 | 1397580 | 0.1312 | [6 empty] | 0.0004129 | 23.02 | 1 | #NUM! | 9795 | 106.5 | 23
Pre Shear Forward (1) | 1732 | 30 | 23.14 | 500 | 1497590 | 0.1312 | [6 empty] | 0.0004123 | 23.02 | 1 | #NUM! | 10010 | 106.5 | 23
Pre Shear Forward (1) | 1734 | 32 | 23.13 | 500 | 1597590 | 0.1304 | [6 empty] | 0.0004122 | 23.02 | 1 | #NUM! | 10220 | 106.5 | 23
Pre Shear Forward (1) | 1736 | 34 | 23.18 | 500 | 1697600 | 0.1305 | [6 empty] | 0.0004131 | 23.02 | 1 | #NUM! | 10430 | 106.5 | 23
Pre Shear Forward (1) | 1738 | 36 | 23.19 | 500 | 1797600 | 0.1312 | [6 empty] | 0.0004133 | 23.02 | 1 | #NUM! | 10650 | 106.5 | 23
Pre Shear Forward (1) | 1740 | 38 | 23.21 | 500 | 1897610 | 0.1327 | [6 empty] | 0.0004136 | 23.02 | 1 | #NUM! | 10860 | 106.5 | 23
Pre Shear Forward (1) | 1742 | 40 | 23.22 | 500 | 1997610 | 0.1318 | [6 empty] | 0.0004138 | 23.02 | 1 | #NUM! | 11070 | 106.5 | 23
Pre Shear Forward (1) | 1744 | 42 | 23.21 | 500 | 2097620 | 0.1336 | [6 empty] | 0.0004136 | 23.02 | 1 | #NUM! | 11290 | 106.5 | 23
Pre Shear Forward (1) | 1746 | 44 | 23.2 | 500 | 2197620 | 0.1356 | [6 empty] | 0.0004134 | 23.02 | 1 | #NUM! | 11500 | 106.5 | 23
Pre Shear Forward (1) | 1748 | 46 | 23.19 | 500 | 2297630 | 0.1366 | [6 empty] | 0.0004133 | 23.02 | 1 | #NUM! | 11710 | 106.5 | 23
Pre Shear Forward (1) | 1750 | 48 | 23.16 | 500 | 2397640 | 0.1371 | [6 empty] | 0.0004127 | 23.02 | 1 | #NUM! | 11930 | 106.5 | 23
Pre Shear Forward (1) | 1752 | 50 | 23.14 | 500 | 2497640 | 0.1378 | [6 empty] | 0.0004124 | 23.02 | 1 | #NUM! | 12140 | 106.5 | 23
Pre Shear Forward (1) | 1754 | 52 | 23.17 | 500 | 2597650 | 0.1377 | [6 empty] | 0.0004129 | 23.02 | 1 | #NUM! | 12350 | 106.5 | 23
Pre Shear Forward (1) | 1756 | 54 | 23.18 | 500 | 2697650 | 0.1371 | [6 empty] | 0.000413 | 23.02 | 1 | #NUM! | 12560 | 106.5 | 23
Pre Shear Forward (1) | 1758 | 56 | 23.18 | 500 | 2797650 | 0.1361 | [6 empty] | 0.000413 | 23.02 | 1 | #NUM! | 12780 | 106.5 | 23
Pre Shear Forward (1) | 1760 | 58 | 23.19 | 500 | 2897660 | 0.1359 | [6 empty] | 0.0004133 | 23.02 | 1 | #NUM! | 12990 | 106.5 | 23
Pre Shear Forward (1) | 1762 | 60 | 23.2 | 500 | 2997670 | 0.1353 | [6 empty] | 0.0004134 | 23.02 | 1 | #NUM! | 13200 | 106.5 | 23
Rest Forward (1) | 1763 | 1 | 47.55 | 441.1 | 42360.4 | 0.1385 | [6 empty] | 0.0008472 | 23.02 | 1 | 0 | #NUM! | #NUM! | 23
Rest Forward (1) | 1764 | 2 | 0.6705 | 364.4 | 72723.9 | 0.1395 | [6 empty] | 1.195e-05 | 23.02 | 1 | 0 | #NUM! | #NUM! | 23
Rest Forward (1) | 1765 | 3 | 0 | 252 | 93062.9 | 0.1402 | [6 empty] | 0 | 23.02 | 1 | 0 | #NUM! | #NUM! | 23
Rest Forward (1) | 1766 | 4 | 0 | 162.8 | 105561 | 0.1414 | [6 empty] | 0 | 23.02 | 1 | 0 | #NUM! | #NUM! | 23
Rest Forward (1) | 1767 | 5 | 0 | 94.37 | 112183 | 0.1425 | [6 empty] | 0 | 23.02 | 1 | 0 | #NUM! | #NUM! | 23
Rest Forward (1) | 1768 | 6 | 0 | 44.66 | 114723 | 0.1429 | [6 empty] | 0 | 23.02 | 1 | 0 | #NUM! | #NUM! | 23
Rest Forward (1) | 1769 | 7 | 0 | 12.72 | 114993 | 0.1423 | [6 empty] | 0 | 23.02 | 1 | 0 | #NUM! | #NUM! | 23
Rest Forward (1) | 1770 | 8 | 0 | 0.5003 | 114985 | 0.142 | [6 empty] | 0 | 23.02 | 1 | 0 | #NUM! | #NUM! | 23
Rest Forward (1) | 1771 | 9 | 0 | 0.001372 | 114985 | 0.1421 | [6 empty] | 0 | 23.02 | 1 | 0 | #NUM! | #NUM! | 23
Rest Forward (1) | 1772 | 10 | 0 | 0.000218 | 114985 | 0.1416 | [6 empty] | 0 | 23.02 | 1 | 0 | #NUM! | #NUM! | 23
Rest Forward (1) | 1773 | 11 | 0 | 0.0005427 | 114985 | 0.1419 | [6 empty] | 0 | 23.02 | 1 | 0 | #NUM! | #NUM! | 23
Rest Forward (1) | 1774 | 12 | 0 | 0.0007787 | 114985 | 0.1419 | [6 empty] | 0 | 23.02 | 1 | 0 | #NUM! | #NUM! | 23
Rest Forward (1) | 1775 | 13 | 0 | 0.0005049 | 114985 | 0.1422 | [6 empty] | 0 | 23.02 | 1 | 0 | #NUM! | #NUM! | 23
Rest Forward (1) | 1776 | 14 | 0 | 0.0003549 | 114985 | 0.1425 | [6 empty] | 0 | 23.02 | 1 | 0 | #NUM! | #NUM! | 23
Rest Forward (1) | 1777 | 15 | 0 | 0.0002917 | 114985 | 0.142 | [6 empty] | 0 | 23.02 | 1 | 0 | #NUM! | #NUM! | 23
Rest Forward (1) | 1778 | 16 | 0 | 0.0002496 | 114985 | 0.1431 | [6 empty] | 0 | 23.02 | 1 | 0 | #NUM! | #NUM! | 23
Rest Forward (1) | 1779 | 17 | 0 | 0.0002255 | 114984 | 0.1426 | [6 empty] | 0 | 23.02 | 1 | 0 | #NUM! | #NUM! | 23
Rest Forward (1) | 1780 | 18 | 0 | 0.0002097 | 114984 | 0.1422 | [6 empty] | 0 | 23.02 | 1 | 0 | #NUM! | #NUM! | 23
Rest Forward (1) | 1781 | 19 | 0 | 0.0001021 | 114984 | 0.1424 | [6 empty] | 0 | 23.02 | 1 | 0 | #NUM! | #NUM! | 23
Rest Forward (1) | 1782 | 20 | 0 | 0.0001489 | 114984 | 0.142 | [6 empty] | 0 | 23.02 | 1 | 0 | #NUM! | #NUM! | 23
Rest Forward (1) | 1783 | 21 | 0 | 0.0001577 | 114984 | 0.1424 | [6 empty] | 0 | 23.02 | 1 | 0 | #NUM! | #NUM! | 23
Rest Forward (1) | 1784 | 22 | 0 | 0.0001186 | 114984 | 0.1418 | [6 empty] | 0 | 23.02 | 1 | 0 | #NUM! | #NUM! | 23
Rest Forward (1) | 1785 | 23 | 0 | 0.0001504 | 114984 | 0.1426 | [6 empty] | 0 | 23.02 | 1 | 0 | #NUM! | #NUM! | 23
Rest Forward (1) | 1786 | 24 | 0 | 0.0001447 | 114984 | 0.1426 | [6 empty] | 0 | 23.02 | 1 | 0 | #NUM! | #NUM! | 23
Rest Forward (1) | 1787 | 25 | 0 | 9.628e-05 | 114984 | 0.1423 | [6 empty] | 0 | 23.02 | 1 | 0 | #NUM! | #NUM! | 23
Rest Forward (1) | 1788 | 26 | 0 | 0.0001308 | 114984 | 0.1429 | [6 empty] | 0 | 23.02 | 1 | 0 | #NUM! | #NUM! | 23
Rest Forward (1) | 1789 | 27 | 0 | 6.411e-05 | 114984 | 0.1422 | [6 empty] | 0 | 23.02 | 1 | 0 | #NUM! | #NUM! | 23
Rest Forward (1) | 1790 | 28 | 0 | 7.317e-05 | 114984 | 0.1427 | [6 empty] | 0 | 23.02 | 1 | 0 | #NUM! | #NUM! | 23
Rest Forward (1) | 1791 | 29 | 0 | 9.324e-05 | 114984 | 0.1431 | [6 empty] | 0 | 23.02 | 1 | 0 | #NUM! | #NUM! | 23
Rest Forward (1) | 1792 | 30 | 0 | 5.076e-05 | 114984 | 0.1432 | [6 empty] | 0 | 23.02 | 1 | 0 | #NUM! | #NUM! | 23
Flow Curve Down Forward (1) | 1802 | 10 | 23.18 | 500 | 495685 | 0.1371 | [6 empty] | 0.0004131 | 23.02 | 1 | #NUM! | 14510 | #NUM! | 23
Flow Curve Down Forward (1) | 1812 | 20.01 | 17.26 | 340.7 | 837773 | 0.1405 | [6 empty] | 0.0003075 | 23.02 | 1 | #NUM! | 15230 | 72.58 | 23
Flow Curve Down Forward (1) | 1822 | 30.02 | 13.55 | 232.1 | 1070770 | 0.1417 | [6 empty] | 0.0002415 | 23.02 | 1 | #NUM! | 15730 | 49.44 | 23
Flow Curve Down Forward (1) | 1832 | 40.02 | 10.96 | 158.1 | 1229300 | 0.1423 | [6 empty] | 0.0001953 | 23.02 | 1 | #NUM! | 16070 | 33.69 | 23
Flow Curve Down Forward (1) | 1842 | 50.03 | 9.023 | 107.7 | 1337460 | 0.1435 | [6 empty] | 0.0001608 | 23.01 | 1 | #NUM! | 16300 | 22.95 | 23
Flow Curve Down Forward (1) | 1852 | 60.03 | 7.524 | 73.39 | 1411050 | 0.1439 | [6 empty] | 0.0001341 | 23.01 | 1 | #NUM! | 16450 | 15.64 | 23
Flow Curve Down Forward (1) | 1862 | 70.03 | 6.34 | 50 | 1461170 | 0.1445 | [6 empty] | 0.000113 | 23.01 | 1 | #NUM! | 16560 | 10.65 | 23
Flow Curve Down Forward (1) | 1872 | 80.03 | 5.389 | 34.07 | 1495330 | 0.146 | [6 empty] | 9.603e-05 | 23.01 | 1 | #NUM! | 16630 | 7.257 | 23
Flow Curve Down Forward (1) | 1882 | 90.04 | 4.624 | 23.21 | 1518630 | 0.1452 | [6 empty] | 8.239e-05 | 23.01 | 1 | #NUM! | 16680 | 4.944 | 23
Flow Curve Down Forward (1) | 1892 | 100 | 3.999 | 15.81 | 1534490 | 0.1453 | [6 empty] | 7.125e-05 | 23.01 | 1 | #NUM! | 16720 | 3.369 | 23
Flow Curve Down Forward (1) | 1902 | 110 | 3.483 | 10.77 | 1545300 | 0.146 | [6 empty] | 6.206e-05 | 23.01 | 1 | #NUM! | 16740 | 2.295 | 23
Flow Curve Down Forward (1) | 1912 | 120.1 | 3.055 | 7.339 | 1552660 | 0.1469 | [6 empty] | 5.444e-05 | 23.01 | 1 | #NUM! | 16750 | 1.564 | 23
Flow Curve Down Forward (1) | 1922 | 130 | 2.696 | 5 | 1557670 | 0.1468 | [6 empty] | 4.804e-05 | 23.01 | 1 | #NUM! | 16760 | 1.065 | 23
Flow Curve Down Forward (1) | 1932 | 140 | 2.395 | 3.407 | 1561090 | 0.147 | [6 empty] | 4.267e-05 | 23.01 | 1 | #NUM! | 16770 | 0.7258 | 23
Flow Curve Down Forward (1) | 1942 | 150.1 | 2.137 | 2.321 | 1563420 | 0.1473 | [6 empty] | 3.808e-05 | 23 | 1 | #NUM! | 16780 | 0.4944 | 23
Flow Curve Down Forward (1) | 1952 | 160.1 | 1.917 | 1.581 | 1565010 | 0.1482 | [6 empty] | 3.416e-05 | 23.01 | 1 | #NUM! | 16780 | 0.3369 | 23
Flow Curve Down Forward (1) | 1962 | 170.1 | 1.729 | 1.077 | 1566090 | 0.1486 | [6 empty] | 3.08e-05 | 23.01 | 1 | #NUM! | 16780 | 0.2295 | 23
Flow Curve Down Forward (1) | 1972 | 180.1 | 1.566 | 0.7339 | 1566830 | 0.1488 | [6 empty] | 2.791e-05 | 23 | 1 | #NUM! | 16780 | 0.1564 | 23
Flow Curve Down Forward (1) | 1982 | 190.1 | 1.422 | 0.5 | 1567330 | 0.1491 | [6 empty] | 2.533e-05 | 23.01 | 1 | #NUM! | 16790 | 0.1065 | 23
Flow Curve Down Forward (1) | 1992 | 200.1 | 1.292 | 0.3407 | 1567670 | 0.1499 | [6 empty] | 2.302e-05 | 23 | 1 | #NUM! | 16790 | 0.07257 | 23
Flow Curve Down Forward (1) | 2002 | 210.1 | 1.179 | 0.2321 | 1567900 | 0.1501 | [6 empty] | 2.1e-05 | 23 | 1 | #NUM! | 16790 | 0.04944 | 23
Flow Curve Down Forward (1) | 2012 | 220.1 | 1.078 | 0.1581 | 1568060 | 0.1491 | [6 empty] | 1.921e-05 | 23.01 | 1 | #NUM! | 16790 | 0.03369 | 23
Flow Curve Down Forward (1) | 2022 | 230.1 | 0.9864 | 0.1077 | 1568170 | 0.1502 | [6 empty] | 1.758e-05 | 23 | 1 | #NUM! | 16790 | 0.02295 | 23
Flow Curve Down Forward (1) | 2032 | 240.2 | 0.9046 | 0.07339 | 1568240 | 0.1507 | [6 empty] | 1.612e-05 | 23 | 1 | #NUM! | 16790 | 0.01564 | 23
Flow Curve Down Forward (1) | 2042 | 250.2 | 0.8308 | 0.05 | 1568290 | 0.1513 | [6 empty] | 1.48e-05 | 23 | 1 | #NUM! | 16790 | 0.01065 | 23
Flow Curve Down Forward (1) | 2052 | 260.2 | 0.7661 | 0.03407 | 1568330 | 0.1515 | [6 empty] | 1.365e-05 | 23 | 1 | #NUM! | 16790 | 0.007258 | 23
Flow Curve Down Forward (1) | 2062 | 270.2 | 0.7109 | 0.02321 | 1568350 | 0.1511 | [6 empty] | 1.267e-05 | 23 | 1 | #NUM! | 16790 | 0.004944 | 23
Flow Curve Down Forward (1) | 2072 | 280.2 | 0.6647 | 0.01581 | 1568370 | 0.1519 | [6 empty] | 1.184e-05 | 23 | 1 | #NUM! | 16790 | 0.003369 | 23
Flow Curve Down Forward (1) | 2082 | 290.2 | 0.6262 | 0.01078 | 1568380 | 0.1525 | [6 empty] | 1.116e-05 | 23 | 1 | #NUM! | 16790 | 0.002295 | 23
Flow Curve Down Forward (1) | 2092 | 300.2 | 0.5955 | 0.007284 | 1568380 | 0.1524 | [6 empty] | 1.061e-05 | 23 | 1 | #NUM! | 16790 | 0.001564 | 23
Flow Curve Down Forward (1) | 2102 | 310.2 | 0.5736 | 0.004924 | 1568390 | 0.1528 | [6 empty] | 1.022e-05 | 23 | 1 | #NUM! | 16790 | 0.001065 | 23
Flow Curve Down Forward (1) | 2112 | 320.2 | 0.5549 | 0.003365 | 1568390 | 0.1534 | [6 empty] | 9.888e-06 | 23 | 1 | #NUM! | 16790 | 0.0007258 | 23
Flow Curve Down Forward (1) | 2122 | 330.2 | 0.5391 | 0.002288 | 1568400 | 0.1536 | [6 empty] | 9.607e-06 | 23 | 1 | #NUM! | 16790 | 0.0004944 | 23
Flow Curve Down Forward (1) | 2132 | 340.2 | 0.5264 | 0.00156 | 1568400 | 0.1544 | [6 empty] | 9.38e-06 | 23 | 1 | #NUM! | 16790 | 0.0003369 | 23
Flow Curve Down Forward (1) | 2142 | 350.2 | 0.5159 | 0.00106 | 1568400 | 0.1544 | [6 empty] | 9.194e-06 | 23 | 1 | #NUM! | 16790 | 0.0002295 | 23
Flow Curve Down Forward (1) | 2152 | 360.2 | 0.5132 | 0.0009938 | 1568400 | 0.1547 | [6 empty] | 9.144e-06 | 23 | 1 | #NUM! | 16790 | 0.0002131 | 23